## Sheet1
Compositions | Youngs_Modulus_GPa | Shear_Modulus_GPa | Bulk_Modulus_GPa | density
Se70Ge30 | 15.7 | 6.2 | 11.7 | 4.277
Zn20Ca20Sr20Yb20Li11Mg9 | 16 | 6.3 | 12 | 3.6
Zn20Ca20Sr20Yb20Li11Mg9 | 16 | 6.3 | None | None
Sr60Li5Mg15Zn20 | 18.4 | 7.02 | 16.1 | 2.99
Mg81Cu9.3Y4.7Zn5 | 19.2 | None | None | 2.47
Ca20Mg20Zn20Sr20Yb20 | 19.4 | 7.6 | 15 | None
Sr60Mg18Zn22 | 19.7 | 7.71 | 14.6 | 3.04
Sr60Li5Mg15Zn20 | 19.7 | 7.71 | None | None
Sr60Mg20Zn15Cu5 | 19.9 | 7.76 | 15.3 | 3.04
Ca | 20 | 7.4 | 17 | 1.54
Ca65Ag35 | 20 | None | None | None
Ca65Ag35 | 20 | None | None | None
Sr40Yb20Mg20Zn15Cu5 | 20.6 | 7.88 | 17.6 | 3.95
Ca65Mg15Zn20 | 22.3 | None | None | 2.063
Ca65Mg15Zn20 | 22.4 | 10.1 | 22.6 | None
Sr20Ca20Yb20Mg20Zn20 | 22.8 | 8.89 | 17.5 | 3.56
Sr50Mg20Zn20Cu10 | 22.9 | 8.97 | 17.1 | 3.26
Ca65Mg8.31Li9.69Zn17 | 23.2 | 9 | 18.5 | 1.983
Ca65Mg8.31Li9.69Zn17 | 23.2 | 8.98 | 18.45 | None
Ca65Li9.96Mg8.54Zn16.5 | 23.4 | None | None | 1.903
Ca65Mg8.54Li9.96Zn16.5 | 23.4 | 9 | 20.2 | 1.956
Ca65Li9.96Mg8.54Zn16.5 | 23.4 | 8.95 | None | None
Ca65Li9.96Mg8.54Zn16.5 | 23.4 | 8.95 | 20.2 | None
Ca65Mg8.54Li9.96Zn16.5 | 23.4 | 8.95 | 20.15 | None
Ca65Li9.96Mg8.54Zn16.5 | 23.4 | 9 | None | 1.96
Yb | 24 | 9.9 | 31 | 6.57
Ca65Mg15Zn20 | 26.42 | None | None | None
Yb62.5Zn15Mg17.5Cu5 | 26.5 | 10.4 | None | None
Yb62.5Zn15Mg17.5Cu5 | 26.5 | 10.4 | 19.8 | None
Yb62.5Zn15Mg17.5Cu5 | 26.5 | 10.4 | 19.8 | None
Yb62.5Zn15Mg17.5Cu5 | 26.5 | 10.4 | 19.78 | None
Yb62.5Zn15Mg17.5Cu5 | 26.5 | 10.4 | None | 6.52
Yb62.5Zn15Mg17.5Cu5 | 26.5 | 10.4 | 19.8 | 6.516
Yb62.5Zn15Mg17.5Cu5 | 26.54 | 10.4 | 19.78 | 6.516
Ca55Mg25Cu20 | 27.98 | 10.81 | 22.6 | 2.221
Zn40Mg11Ca31Yb18 | 28.8 | None | None | 4.3
Zn40Mg11Ca31Yb18 | 28.8 | None | None | None
(Cu50Zr43Al7)99Ge2 | 28.9 | None | None | None
Ca48Mg27Cu25 | 29.8 | 12.2 | 18.8 | 2.4
Ce70Al10Cu20 | 29.9 | 11.3 | 29.2 | 6.699
Ce70Al10Cu20 | 29.9 | 11.3 | None | 6.7
Ce68Al10Cu20Co2 | 30.3 | 11.46 | 30.13 | None
Ce68Al10Cu20Co2 | 30.3 | 11.4 | None | 6.81
Ce70Al10Ni10Cu10 | 30.3 | 11.5 | 27 | 6.67
Ce70Cu10Ni10Al10 | 30.3 | 11.5 | None | None
Ce60Al20Cu10Ni10 | 30.3 | None | None | None
Ce70Al100Ni10Cu10 | 30.3 | 11.5 | 27 | 6.67
Ce68Cu20Al10Nb2 | 30.3 | 11.5 | None | None
(Ce10La90)68Al10Cu20Co2 | 30.38 | 11.18 | 35.77 | 6.303
(Ce40La60)68Al10Cu20Co2 | 30.4 | 11.2 | 34.4 | 6.447
(Ce20La80)Al10Cu20Co2 | 30.69 | 11.33 | 35.07 | None
(Ce20La80)68Al10Cu20Co2 | 30.7 | 11.33 | 35.07 | 6.334
Ce69.8Al10Cu20Co0.2 | 30.8 | 11.5 | 31.2 | 6.733
Ce68Al10Cu20Fe2 | 30.8 | 11.8 | 31 | None
Ce68Al10Cu20Fe2 | 30.8 | 11.8 | 31 | None
Ce68Cu20Fe2Al10 | 30.8 | 11.8 | None | None
Ce65Al10Ni10Cu10Nb5 | 30.9 | 11.6 | 29.8 | 6.759
Ca55Mg18Zn11Cu16 | 30.98 | None | None | 2.319
Ce68Al10Cu20Nb2 | 31 | 12 | 30.1 | 6.738
Ce68Al10Cu20Nb2 | 31 | 11.7 | 30.06 | None
Ce68Cu20Nb2Al10 | 31 | 12 | None | None
Ce69.5Al10Cu20Co0.5 | 31.1 | 11.6 | 31.3 | 6.744
(Ce80La20)68Al10Cu20Co2 | 31.1 | 11.6 | 31.79 | 6.694
(Ce80La20)68Al10Cu20Co2 | 31.1 | 11.6 | 31.79 | None
Ce60Al29Ni10Cu10 | 31.2 | None | None | None
(Ce50La50)Al10Cu20Co2 | 31.27 | 11.6 | 34.32 | None
Ce68Al10Cu20Co2 | 31.3 | 11.8 | 30.3 | 6.752
Ce69Al10Cu20Co1 | 31.3 | 11.68 | 31.07 | 6.753
(Ce50La50)68Al10Cu20Co2 | 31.3 | 11.6 | 34.3 | 6.492
Ce68Al10Cu20Co2 | 31.3 | 11.8 | 30.33 | None
Ce68Al10Cu20Co2 | 31.3 | 11.8 | 30.3 | 6.752
Ce68Al10Cu20Co2 | 31.35 | 11.8 | None | None
(Ce30La70)68Al10Cu20Co2 | 31.4 | 11.61 | 35.3 | 6.418
Ce68Al10Cu20Co2 | 31.65 | 11.94 | None | None
Ce68Al10Cu20Co2 | 31.71 | 11.98 | None | None
(Ce70La80)68Al10Cu20Co2 | 31.8 | 11.9 | 32.9 | 6.653
(Ce20La80)68Al10Cu20Co2 | 31.8 | 11.9 | 32.63 | None
Ce68Al10Cu20Co2 | 31.84 | 12.05 | None | None
Ce68Al10Cu20Ni2 | 31.9 | 12 | 31.8 | 6.753
Ce68Al10Cu20Ni2 | 31.9 | 12 | 31.77 | None
La68Al10Cu20Co2 | 32.68 | 12.02 | 38.77 | 6.21
Ce68Al10Cu20Fe2 | 32.8 | 12.3 | 31.6 | 6.74
Ca50Mg20Cu30 | 33.2 | 12.6 | 29 | None
Ce | 34 | 14 | 22 | 7.14
(Cu50Zr43Al7)99Ge1 | 34 | None | None | None
La62Cu11.7Ag2.3Ni5Co5Al14 | 35 | 13 | None | None
Mg70Zr30 | 35 | None | None | None
La66Al14Ni10Cu10 | 35.7 | None | None | None
La66Al14Cu10Ni10 | 35.7 | 13.4 | 34.9 | None
La66Al14Cu10Ni10 | 35.7 | 13.4 | 34.9 | None
La66Cu10Ni10Al14 | 35.7 | 13.4 | None | None
La66Al14Cu10Ni10 | 35.72 | 13.44 | 34.91 | 6.038
(Ce0.72Cu0.28)90Al10 | 36.3 | 17.7 | 34.3 | 6.7
Nd60Al10Ni10Cu20 | 36.5 | 13.5 | 42.8 | 6.689
(Ce0.72Cu0.28)85Al10Fe5 | 36.9 | 13.9 | 35.7 | 6.747
La | 37 | 14 | 28 | 6.15
Pr | 37 | 15 | 29 | 6.64
Pr60Cu20Ni10Al10 | 37.17 | 13.64 | 45.18 | 6.9
Pr60Al10Ni10Cu20 | 37.2 | 13.6 | 45.2 | None
Pr60Cu20Ni10Al10 | 37.2 | 13.6 | 45.2 | 6.9
Pr60Ni10Al10Cu20 | 37.2 | 13.6 | None | None
(CaCu)75Mg25 | 37.4 | 14.4 | 31.1 | 3.149
(Ce0.72Cu0.28)75Al10Fe15 | 37.4 | 14.1 | 35.7 | 6.87
Ce60Al20Cu20 | 37.5 | 14.3 | 33.5 | 6.431
Pr60Al10Ni10Cu18Fe2 | 37.8 | 13.96 | 43.22 | 6.834
(CaCu)70Mg30 | 37.9 | 14.48 | 33.3 | 3.069
Ca57Mg19Cu24 | 38 | None | None | 2.237
Ca57Mg19Cu24 | 38 | None | None | None
Ca57Mg19Cu24 | 38 | None | None | None
Pr60Al10Ni10Cu16Fe4 | 38.06 | 14.09 | 42.56 | 6.833
Pr60Cu17Ni8Al15 | 38.36 | 14.15 | 44.26 | 6.548
Pr60Al10Ni10Cu14Fe6 | 38.61 | 14.29 | 43.21 | 6.804
La60Al20Co20 | 38.7 | 14.5 | 39.17 | None
La60Al20Co20 | 38.74 | 14.51 | 39.17 | 6.267
Mg65Cu7.5Ni7.5Zn5Ag5Y10 | 39 | None | None | None
Cu50Zr43Al7 | 40.6 | None | None | None
La55Al25Co20 | 40.9 | 15.42 | None | None
La55Al25Co20 | 40.9 | 15.42 | 39.34 | None
La55Al25Co20 | 40.9 | 15.42 | 39.34 | 5.802
La55Al25Co20 | 40.91 | 15.41 | 39.35 | 5.802
Nd | 41 | 16 | 32 | 6.8
Sn | 41.4 | None | None | 5.8
La55Al25Cu10Ni5Co5 | 41.9 | 15.6 | 44.2 | 6
La55Cu10Ni5Co5Al25 | 41.9 | 15.6 | None | None
Mg75Cu13.33Y6.6Zn5 | 42 | None | None | None
Pr55Cu17Ni8Al20 | 42.97 | 16.14 | 42.32 | 6.426
Pr60Al10Ni10Cu12Fe8 | 44.98 | 16.75 | 47.71 | 6.814
Mg58.5Cu30.5Y2Gd9 | 45 | None | None | 3.96
Mg | 45 | 17 | 45 | 1.738
Mg58Cu31Y3Gd8 | 45.2 | None | None | 3.93
Pd75.5Si16.5Ag8 | 45.7 | None | None | None
Pr55Al25Co20 | 45.9 | 17.35 | None | None
Pr55Al25Co20 | 45.9 | 17.4 | 43.5 | 6.373
Pr60Al10Ni10Cu10Fe10 | 45.91 | 17.18 | 46.63 | 6.807
Pr55Al25Co20 | 45.96 | 17.36 | 43.46 | 6.373
Mg46Li19Cu25Y10 | 46 | None | None | 2.94
Pr55Cu14.3Ni5.7Al25 | 46.2 | 17.24 | 48.16 | 6.355
Si | 47 | None | 100 | 2.33
La55Al25Co5Cu10Ni5 | 47 | None | None | None
Mg64Ni21Nd15 | 47.4 | 17.9 | 44.8 | 3.7
Pr60Al10Ni10Cu5Fe15 | 47.4 | 17.88 | 45.29 | 6.788
Pr55Al12Fe30Cu3 | 47.6 | 18.2 | 41.4 | None
Pr55Al12Fe30Cu3 | 47.61 | 18.2 | 41.38 | 6.615
Ce60Al15Ni15Cu10 | 48 | 18.7 | 36.6 | 6.669
Mg66Zn30Ca5 | 48 | None | None | None
Mg66Zn30Ca4 | 48 | None | None | 2.9
Pr60Al10Ni10Cu2Fe18 | 48.89 | 18.69 | 42.51 | 6.8
Mg65Cu25Y10 | 49.1 | 18.9 | 41.36 | None
Pr60Al10Ni10Fe20 | 49.84 | 19.16 | 41.63 | 6.8
(Mg65Cu25Gd10)97Ti3 | 50 | 19.1 | 44.1 | 3.811
Sm | 50 | 20 | 38 | 7.353
Mg64Ni21Nd15 | 50 | None | None | None
Mg75Cu15Gd10 | 50 | None | None | None
Mg65Cu25Y10 | 50.1 | 18.9 | None | 3.28
Mg65Cu25Y5Gd5 | 50.6 | 19.7 | 39.1 | None
Mg65Cu25Gd10 | 50.6 | 19.3 | 45.1 | 3.79
Mg65Cu25Gd10 | 50.6 | None | None | None
(Mg65Cu25Gd10)99Sn1 | 50.8 | 19.4 | 44.9 | 3.881
Nd60Al10Fe20Co10 | 51 | 35.1 | 46.5 | 7.052
Mg65Cu25Tb10 | 51.3 | 19.6 | 44.7 | 3.98
Mg65Cu25Tb10 | 51.3 | None | 44.71 | 3.979
La55Al25Cu10Ni5Co5 | 51.6 | None | None | None
Mg65Cu25Y8Gd2 | 51.7 | 20.1 | 39.85 | None
(Mg65Cu25Gd10)95Ti5 | 51.8 | 19.8 | 44.6 | 3.936
(Mg65Cu25Gd10)97Sn3 | 52 | 19.9 | 45.42 | 4.027
Cu47.5Zr47.5Al5 | 52 | None | None | None
Mg60Cu25Gd15 | 52.2 | 19.9 | 46.6 | 4.22
Mg65Cu25Y9Gd1 | 52.2 | 20.4 | 39.05 | None
Mg60Cu25Gd15 | 52.2 | 19.9 | 46.6 | 4.22
Zr60Cu20Pd10Al10 | 52.2 | None | None | None
(Mg65Cu25Gd10)99Ti1 | 52.3 | 19.9 | 47.8 | 3.94
(Mg65Cu25Gd10)99Ti1 | 52.3 | 19.9 | 47.8 | 3.94
Al17Co29Zr54 | 53 | None | None | None
Al87Fe8.7Gd4.3 | 53 | None | None | 3.451
Mg58.5Cu30.5Y11 | 53.9 | 20.4 | 49.4 | 3.547
Mg60Cu25Gd10Zn5 | 54 | 20.6 | 46.7 | 4.062
Mg75Cu5Ni10Gd10 | 54 | None | None | None
Nd60Fe20Al10Ni10 | 54.1 | None | None | None
Nd60Fe20Co10Al10 | 54.1 | 20.7 | 54.1 | None
Mg57Cu34Nd9 | 54.2 | 20.5 | 50.7 | 4.1
Mg57Cu31Y6.6Nd5.4 | 54.4 | None | None | 3.75
Mg57Cu31Y6.6Nd5.4 | 54.4 | 20.7 | 48.3 | 3.809
Gd | 55 | 22 | 38 | 7.9
Mg58Cu27Y10Zn5 | 55.2 | 21.3 | 44.8 | 3.558
Tb | 56 | 22 | 39 | 8.22
Mg65Cu25Gd10 | 56 | None | None | None
Cu47.5Zr47.5Al5 | 56 | None | None | None
Mg58Cu31Nd5Y6 | 56 | None | None | None
Sm40Y15Al25Co20 | 57.1 | 21.5 | 54.7 | None
Sm40Y15Al25Co20 | 57.14 | 21.55 | 54.65 | 6.276
Mg65Y10Cu15Ag5Pd5 | 59 | None | None | None
Mg65Y10Cu15Ag5Pd5 | 59 | None | None | None
Mg65Cu20Ni5Gd10 | 59 | None | None | None
Tb55Al25Co20 | 59.5 | 22.9 | 50.2 | 7.488
Tb55Al25Co20 | 59.53 | 22.85 | None | None
Gd60Co30Al10 | 60 | None | None | None
Al85Ni10Ce5 | 60.5 | None | None | 3.514
Dy | 61 | 25 | 41 | 8.55
Mg75Ni15Y10 | 61 | None | None | None
Dy55Al25Co20 | 61.36 | 23.52 | 52.22 | 7.56
Cu60Zr30Ti10 | 61.39 | None | None | None
Mg55Cu25Ag10Gd10 | 61.7 | 23.6 | 53.5 | 4.919
Gd51Al24Co20Zr4Nb1 | 61.79 | 23.25 | 60.08 | 7.314
Gd36Y20Al24Co20 | 62.07 | 23.53 | 57.22 | 6.402
Gd36Y20Al24Co20 | 62.2 | None | None | None
Gd36Y20Al24Co20 | 62.2 | 23.6 | None | None
Gd40Y16Al24Co20 | 62.2 | 23.5 | 58 | 6.656
Gd36Al24Co20Y20 | 62.2 | 23.6 | 57.4 | None
Zr60Cu20Pd10Al10 | 62.3 | None | None | None
Tb36Ho20Al24Co20 | 62.7 | 23.8 | None | None
Gd60Co25Al15 | 63 | None | None | None
Gd60Ni20Al20 | 63 | None | None | None
Tb36Y20Al24Co20 | 63.55 | 23.98 | 60.46 | 6.63
Tb36Y20Al24Co20 | 63.6 | 24 | 60.5 | 6.583
Zr57Al10Ni8Cu20Ti5 | 63.7 | None | None | None
Al2Co49Zr49 | 64 | None | None | None
Al2Co49Zr49 | 64 | None | None | None
Y | 64 | 26 | 41 | 4.47
Gd60Ni15Al25 | 64 | None | None | None
Gd60Ni15Al25 | 64 | None | None | None
Dy46Y10Al24Co18Fe2 | 64.2 | None | None | None
Dy46Y10Al24Co18Fe2 | 64.2 | 24.4 | 58.5 | None
Dy46Al24Co18Fe2Y10 | 64.2 | 24.4 | 58.5 | None
Dy46Y10Al24Co20Fe2 | 64.2 | 24.4 | 58.5 | 7.046
Dy46Y10Al24Co18Fe2 | 64.23 | 24.39 | 58.46 | 7.211
Tb36Er20Al24Co20 | 64.5 | 24.3 | None | None
Zr57Al10Ni8Cu20Ti5 | 64.5 | None | None | None
Mg65Cu20Ag5Gd10 | 64.9 | None | None | None
Ho | 65 | 26 | 40 | 8.8
Al90Fe5Ce5 | 66 | None | None | 3.283
Zr70Cu30 | 66 | None | None | None
Gd60Co20Al20 | 66 | None | None | None
Ti60Cu14Ni12Sn4Nb10 | 66.1 | None | None | None
Au49Ag5.5Pd2.3Cu26.9Si16.3 | 66.38 | 23.43 | None | 11
Ho40Al22Co22Y16 | 66.58 | 25.27 | 60.74 | 7.112
Ho55Al25Co20 | 66.64 | 25.42 | 58.81 | 7.888
Mg65Cu20Ag5Gd10Ni2.5 | 66.65 | None | None | None
Ho55Al25Co20 | 66.67 | 25.43 | 58.78 | 7.888
Gd60Ni10Al30 | 67 | None | None | None
Al87Ni6FeGd6 | 67.1 | None | None | 3.57
Tm27.5Y27.5Al25Co20 | 68 | 25.8 | 61.9 | 6.476
Zr | 68 | 33 | None | 6.508
(Zr0.62Cu0.23Fe0.05Al0.10)97Ag3 | 68 | None | None | None
Ho30Al24Co20Y26 | 68.27 | 25.87 | 62.96 | 6.494
Mg65Cu20Ag5Gd10Ni5 | 68.4 | None | None | None
Lu | 69 | 27 | 48 | 9.842
Mg65Cu20Y15 | 69 | None | None | None
Mg65Cu20Y15 | 69 | None | None | None
Ho35Y21Al24Co20 | 69.1 | 26.2 | 63.6 | None
Ho39Al25Co20Y16 | 69.1 | 26.2 | 63.6 | 7.024
Ho39Al24Co20Y12Zr5 | 69.3 | 26.2 | None | None
Au55Cu25Si20 | 69.8 | 24.6 | None | 12.2
Er36Y20Al24Co20 | 70 | 26.58 | 63.75 | 6.982
Al | 70 | 26 | 76 | 2.7
Er | 70 | 28 | 44 | 9.07
Pd80Si20 | 70 | None | None | None
Pd80Si20 | 70 | None | None | None
Gd60Co15Al25 | 70 | None | None | None
Gd60Co15Al25 | 70 | None | None | None
Mg65Cu20Ag5Gd10Ni7.5 | 70.15 | None | None | None
Er55Al25Co20 | 70.7 | 27.1 | None | 8.16
Er55Al25Co20 | 70.72 | 27.08 | 60.7 | 8.157
Er55Al25Co20 | 70.72 | 27.08 | 60.7 | 8.157
(Zr0.62Cu0.23Fe0.05Al0.10)93Ag7 | 71 | None | None | None
Er50Y6Al24Co20 | 71.1 | 26.98 | 65.07 | 7.831
Er50Al24Co20Y6 | 71.1 | 27 | 65.1 | None
Er50Al24Co20Y6 | 71.1 | 27 | 65.1 | None
(ZrNb)73.4(CuNiAl)26.6 | 71.4 | 25.9 | 96.7 | 6.67
Tm45Y10Al25Co20 | 71.5 | 27.3 | 62.3 | 7.662
Mg65Cu20Ag5Gd10Ni10 | 71.9 | None | None | None
Ti42.5Cu41Ni9Zr7.5 | 72 | None | None | None
Zr65Cu35 | 72 | None | None | None
Zr66.4Cu10.5Ni8.7Al8Nb6.4 | 72 | None | None | None
Mg65Cu15Ag10Y2Gd8 | 72 | None | None | None
(Zr0.62Cu0.23Fe0.05Al0.10)99Ag1 | 72 | None | None | None
(Zr0.62Cu0.23Fe0.05Al0.10)95Ag5 | 72 | None | None | None
Zr57Al10Ni8Cu20Ti5 | 72.1 | None | None | None
Tm55Al25Co20 | 72.2 | 25.6 | 62 | 8.274
Tm55Al25Co20 | 72.2 | 25.6 | 62 | None
Tm55Al25Co20 | 72.2 | 27.6 | None | 8.27
Tm55Al25Co20 | 72.2 | 25.6 | 62 | 8.274
Tm55Al25Co20 | 72.2 | 27.6 | 62 | 8.274
Al85Ni6Fe3Gd6 | 72.7 | None | None | 3.63
Al88Ni9Fe1Ce2 | 73 | None | None | 3.28
(ZrNb)72.8(CuNiAl)27.2 | 73.2 | 26.4 | 106.2 | 6.675
Zr48Cu45Al7 | 73.4 | None | None | None
Tm40Zr15Al25Co20 | 73.8 | 28 | 68.1 | 7.695
Tm40Zr15Al25Co20 | 73.8 | 68.1 | 28 | None
Pt | 74 | 29 | 57 | 21.45
Sc | 74 | 29 | 57 | 2.989
Tm | 74 | 31 | 45 | 9.321
Au49Ag5.5Pd2.3Cu26.9Si16.3 | 74.4 | 26.5 | 132.3 | 11.6
Au49Ag5.5Pd2.3Cu26.9Si16.3 | 74.4 | 26.5 | None | None
Au49Ag5.5Pd2.3Cu26.9Si16.3 | 74.4 | 26.5 | None | 11.6
Au49.5Ag5.5Pd2.3Cu26.9Si16.3 | 74.4 | 26.5 | None | None
Tm39Al25Co20Y16 | 75 | 29.4 | None | None
Tm39Y16Al25Co20 | 75 | 29.4 | 55.3 | 7.3
Cu57Zr43 | 75 | None | None | None
Zr57Al10Ni8Cu20Ti5 | 75 | None | None | None
(Zr0.62Cu0.23Fe0.05Al0.10)100 | 75 | None | None | None
(Zr39.6Ti33.9Nb7.6Cu6.4Be12.5) | 75.3 | None | None | 5.8
Zr39.6Ti33.9Nb7.6Cu6.4Be12.5 | 75.3 | 27.3 | None | 5.8
Al85Ni5Fe2Gd8 | 75.3 | None | None | 3.78
Al85Ni10Hf5 | 75.8 | None | None | 2.835
Pd47Ni33P20 | 76 | None | None | None
(ZrNb)70.7(CuNiAl)29.3 | 76.1 | 27.6 | 105.8 | 6.643
Zr65Cu12.5Be22.5 | 76.3 | 27.5 | 111.9 | 6.12
Zr61Cu16.8Ni12.8Al7.9Sn1.5 | 77.3 | 28.4 | 92.9 | 6.794
Zr61Cu17.3Ni12.8Al7.9Sn1 | 77.4 | 28.2 | 102.6 | 6.801
Zr61Cu17.3Ni12.8Al7.9Sn1 | 77.4 | 28.2 | None | None
Zr61Cu17.3Ni12.8Al7.9Sn1 | 77.4 | None | None | None
Tm39Y16Al25Co20 | 77.5 | 29.73 | 66.1 | 7.301
Zr60Al10Ni10Cu15Be5 | 78 | 28.2 | 109.7 | 6.497
Hf | 78 | 30 | 110 | 13.31
Au | 78 | 27 | 220 | 19.32
Zr55Al10Ni5Cu30 | 78 | None | None | None
Ni75B17Si8 | 78 | None | None | None
Ni40Cu10Ti33Zr16Si1 | 78 | None | None | None
Zr65.025Cu14.85Ni10.125Al10 | 78.2 | 28.4 | 104.4 | 6.585
Zr64.13Al10Ni10.12Cu15.75 | 78.4 | 28.5 | 106.6 | 6.604
Zr64.13Cu15.75Ni10.12Al10 | 78.4 | 28.5 | 106.63 | None
Zr64.13Cu15.75Ni10.12Al10(S2) | 78.41 | 28.46 | 106.63 | 6.604
Zr61Cu17.8Ni12.8Al7.9Sn0.5 | 78.8 | 28.8 | 101.3 | 6.784
Zr56.2Ti13.8Nb5.0Cu6.9Ni5.6Be12.5 | 78.8 | 28.6 | None | 6.2
Lu39Y16Al25Co20 | 78.9 | 30 | 71.3 | 7.593
Lu39Y16Al25Co20 | 78.9 | 30 | 71.3 | None
Lu39Y16Al25Co20 | 78.9 | 30 | 71.3 | None
Lu39Y16Al25Co20 | 78.9 | 30 | None | 7.59
Pd48Fe33P20 | 79 | None | None | None
Cu46Zr46Ag8 | 79 | None | None | None
Zr60Cu25Al15 | 79 | 32.2 | None | None
Zr61Cu18.3Ni12.8Al7.9 | 79.1 | 28.9 | 101.4 | 6.824
Lu45Y10Al25Co20 | 79.1 | 31.1 | 70.2 | 8.014
Lu45Y10Al25Co20 | 79.1 | 31.1 | None | None
Lu45Y10Al25Co20 | 79.1 | 31.1 | 70.2 | None
Zr38.3Ti32.9Nb7.3Cu6.2Be15.3 | 79.2 | 28.8 | None | 5.7
Tm40Y15Al25Co10Ni10 | 79.4 | 30.4 | 68.7 | 8.032
Zr62Cu15.5Ni12.5Al10 | 79.65 | 28.89 | None | None
Zr62Al10Ni12.6Cu15.4 | 79.7 | 28.9 | 109 | 6.615
Zr62Cu15.5Ni12.5Al10 | 79.7 | 28.9 | None | 6.62
Zr64.13Cu13.5Ni12.37Al10 | 79.7 | 28.9 | None | 6.65
Cu46Zr42Al7Y5 | 80 | 29.1 | 106.8 | 6.946
Lu55Al25Co20 | 80 | 30.6 | 69.2 | 8.694
Zr62Cu15.4Ni12.6Al10 | 80 | None | 652 | None
Lu55Al25Co20 | 80 | 30.6 | 69.2 | 8.69
Zr65Al10Ni10Cu15 | 80 | None | None | None
Pd81S19 | 80 | None | None | None
Zr60Cu20Al15Ni5 | 80 | 32.2 | None | None
Zr61.88Al10Ni10.12Cu18 | 80.1 | 29.1 | 108.3 | 6.649
Zr61.88Cu18Ni10.12Al10 | 80.1 | 29.1 | 108.33 | None
Zr61.88Cu18Ni10.12Al10(S1) | 80.12 | 29.1 | 108.33 | 6.649
Al86Ni6Y4.5C02La1.5 | 80.3 | None | None | None
Al85Ni10Zr5 | 80.4 | None | None | 3.384
Zr61.88Al10Ni10.12Cu18 | 80.5 | 29.3 | 107.7 | 6.664
Pd80P20 | 80.5 | 28.2 | 160 | 10.22
Pd80Si20 | 80.5 | 28.2 | 160 | None
Zr65Fe5Cu20Al10 | 80.5 | 29.8 | 88.9 | None
(Pd0.85Fe0.15)80P20 | 80.85 | None | 150.81 | 10.12
Zr62.325Cu17.55Ni10.125Al10 | 81 | 29.5 | 108.4 | 6.678
Zr55Cu25Ni10Al10 | 81 | None | None | None
Zr53Ti5Ni10Cu20Al12 | 81 | None | None | None
Zr60Cu15Al15Ni10 | 81 | 32.2 | None | None
Zr62Cu17Ni13Al8 | 81.2 | 29.4 | None | 6.73
Zr60Ni25Al15 | 81.4 | 30.1 | 100 | None
Zr61Cu15.8Ni12.8Al7.9Sn2.5 | 81.5 | 29.8 | 102.1 | 6.819
Zr62.5Fe5Cu22.5Al10 | 81.5 | 30.3 | 86.4 | None
Zr55Cu30Ni10Al5 | 81.6 | None | None | 6.83
Zr62Cu17Ni13Al8 | 81.8 | 29.5 | None | 6.72
Zr61Cu16.3Ni12.8Al7.9Sn2 | 81.9 | 30.1 | 99.8 | 6.779
Zr61Cu16.3Ni12.8Al7.9Sn2 | 81.92 | None | None | None
Ti40Zr10Cu36Pd14 | 82 | None | None | 6.98
Zr62.325Cu17.55Ni10.125Al10 | 82 | 29.9 | 108.3 | 6.685
Zr60.525Cu19.35Ni10.125Al10 | 82 | 29.8 | 109 | 6.701
Zr57Ti5Cu20Ni8Al10 | 82 | 30.1 | 99.2 | 6.52
Pd79Cu6Si10P5 | 82 | None | None | None
Zr53Ti5Ni10Cu20Al12 | 82 | None | None | None
Zr60.14Cu22.31Fe4.85Al9.7Ag3 | 82 | None | None | 6.5
(Zr55Nb9Cu15Ni11Al10)99B1 | 82.3 | 30 | 108.2 | 6.76
Zr57Nb5Cu15.4Ni12.6B1Al10 | 82.4 | 30 | 108.2 | 6.764
Zr61Ti2Cu25Al12 | 82.4 | 30.2 | 104.1 | 6.5
Zr62Cu17Ni13Al8 | 82.6 | 29.8 | None | 6.75
Z61Ti2Cu25Al12 | 82.8 | 30.2 | 104 | None
Zr54Ti11Cu12.5Be22.5 | 82.8 | 30.3 | None | None
Zr52.7Nb5Cu17.9Ni14.6Al10 | 82.9 | 30.2 | 109.7 | 6.651
Al15Co28Zr57 | 83 | None | None | None
Zr52.7Nb5Cu17.9Ni14.6Al10 | 83 | 30.2 | 110.6 | 6.622
Zr65Al10Ni10Cu15 | 83 | 30.3 | 106.7 | None
Zr65Al10Ni10Cu15 | 83 | 30.3 | 106.6 | 6.642
Zr65Cu15Ni10Al10 | 83 | 30.3 | 106.65 | None
Cu46Zr46Ag8 | 83 | 0.005 | None | None
Cu46Zr46Ag8 | 83 | None | None | None
Zr60Cu10Al15Ni15 | 83 | 32.2 | None | None
Zr60Cu5Al15Ni20 | 83 | 31.9 | None | None
Zr60Al15Ni20Cu5 | 83 | None | None | None
Zr60Al15Ni15Cu10 | 83 | None | None | None
Cu50Zr50 | 83.2 | 30 | 119.9 | None
Zr60Fe10Cu20Al10 | 83.3 | 30.7 | 96 | None
Zr52.7Nb5Cu17.9Ni14.6Al10 | 83.4 | 30.3 | 110.6 | 6.703
Cu46Zr54 | 83.5 | 30 | None | 7.62
Cu50Zr50 | 83.5 | None | None | 7.33
Zr60Fe7.5Cu22.5Al10 | 83.5 | 30.8 | 95.1 | None
Al84Ni10La6 | 83.6 | None | None | 3.58
Zr60Fe5Cu25Al10 | 83.8 | 31.2 | 87.3 | None
Zr60Fe5Cu25Al10 | 83.8 | 31.2 | 87.3 | None
Zr52.7Nb5Cu17.9Ni14.6Al10 | 83.9 | 30.5 | 113 | 6.709
Cu47Zr47Al6 | 84 | None | None | None
Cu50Zr50 | 84 | None | None | None
Zr50Cu40Al10 | 84 | None | None | None
Zr60Cu28Al12 | 84 | 30.7 | 106.5 | 6.6
(Cu47.5Zr47.5Al5)90V10 | 84 | None | None | None
Zr60.14Cu22.31Fe4.85Al9.7Ag3 | 84.22 | 30.78 | 106.46 | None
Zr36.6Ti31.4Nb7Cu5.9Be19.1 | 84.3 | 30.7 | None | 5.6
Zr60Ni25Al15 | 84.4 | 30.7 | 101.3 | None
Cu46Zr42Al7Y5 | 84.6 | 31 | None | 7.23
Cu42Zr42Al7Y5 | 84.6 | 31 | 104.1 | None
Zr57.5Nb5Cu15.5Ni12Al10 | 84.7 | 30.8 | None | None
Cu50Zr50 | 85 | 32 | 101.2 | 7.4
Zr50Cu50 | 85 | 31.3 | None | None
Zr55Ti5Cu20Ni10Al10 | 85 | 31 | None | None
Cu65Zr35 | 85 | None | None | None
Fe74P16C5Al3Si2 | 85 | None | None | None
Fe78B12Si10 | 85 | None | None | None
Pd77.5Si16.5Ag6 | 85 | 30.1 | 164 | 10.4
Pd79.5Si16.5Au4 | 85 | None | None | None
Zr60Al15Ni25 | 85 | 32.1 | 99.3 | None
Zr60Al15Ni25 | 85 | None | None | None
Zr60Al15Ni20Fe5 | 85 | None | None | None
Zr60Al15Ni15Fe10 | 85 | None | None | None
(Cu47.5Zr47.5Al5)95V5 | 85 | None | None | None
Sc36Al24Co20Y20 | 85.2 | 32.3 | 77.6 | 4.214
Sc36Co20Y20Al24 | 85.2 | None | None | None
Sc36Al24Co20Y20 | 85.2 | 32.3 | 77.5 | None
Sc36Y20Al24Co20 | 85.2 | 32.3 | 77.5 | None
Ti50Cu23Ni20Sn7 | 85.3 | None | None | None
Ti50Cu23Ni20Sn7 | 85.3 | None | None | None
Zr60Ni25Al15 | 85.3 | 31.2 | 102.1 | None
Cu50Zr50 | 85.3 | None | None | None
Zr60Nb3Cu14Ni13Al10 | 85.4 | 31.1 | 112.3 | 6.73
Zr60Cu30Al10 | 85.6 | 31.7 | 94.7 | None
(Cu46Zr42Al7Y5)96Cr4 | 85.7 | 31.2 | 114.3 | 7.001
Cu38Zr50Ag12 | 85.8 | 31.1 | 119 | None
(Zr55Al15Ni10Cu20)96Y4 | 85.9 | 31.5 | 104.8 | 6.44
(Zr0.59Ti0.06Cu0.22Ni0.13)90Al10 | 85.9 | 31.3 | 112.1 | 6.74
(Zr55Al15Cu20Ni10)96Y4 | 85.9 | 31.5 | 104.8 | 6.438
Zr53Ti5Cu20Ni12Al10 | 86 | 31.3 | 112.3 | 6.749
Zr53.1Ti5.4Cu19.8Ni11.7Al10 | 86 | 31.3 | None | 6.75
Ni74P16B7Al3 | 86 | None | None | None
Zr65Al7.5Ni10Cu12.5Ag5 | 86 | None | None | None
(Zr55Al15Ni10Cu20)96Y4 | 86 | 31.5 | 104.8 | 6.44
Zr50Cu40Al10 | 86 | None | None | None
Zr57Nb5Cu15.4Ni12.6Al10 | 86.2 | 31.5 | 110.9 | 6.758
Zr51Ti9Cu15Be25 | 86.5 | 31.8 | None | None
(Zr46.75Ti8.25Cu7.5Ni10Be27.5)92Al8 | 86.7 | 32.3 | 91.6 | 5.88
Zr57Nb5Al10Cu15.4Ni12.6 | 86.7 | None | None | None
Ti30Zr35Cu8.25Be26.75 | 86.9 | None | None | 5.39
Zr35Ti30Cu8.25Be26.75 | 86.9 | 31.8 | 113.7 | 5.4
Zr35Ti30Cu8.25Be26.75 | 86.9 | 31.8 | None | None
Zr35Ti30Cu8.25Be26.75 | 86.9 | 31.8 | None | None
Zr35Ti30Cu8.25Be26.75 | 86.9 | None | None | None
Zr35Ti30Cu8.25Be26.75 | 86.9 | None | None | 5.5
Cu47.5Zr47.5Al5 | 87 | None | None | None
(Cu50Zr50)95Al5 | 87 | None | None | None
Cu45Zr50Ag5 | 87 | 31.5 | 120 | None
Cu40Zr50Ag10 | 87 | 31.6 | 117.2 | None
Cu48Zr50Ag2 | 87.2 | 31.5 | 121.3 | None
Zr52.7Nb5Cu17.9Ni14.6Al10 | 87.3 | 31.8 | 113.5 | 6.758
Zr57Nb5Cu15.4Ni12.6Al10 | 87.3 | 31.9 | 107.7 | 6.69
Zr53Ti5Cu20Ni12Al10 | 87.6 | 32.1 | 106.8 | None
Zr55Cu20Ni10Al10Ti5 | 87.6 | 31.7 | None | 6.58
Cu46Zr44Al7Y3 | 87.7 | 32 | 112.1 | 7.026
Zr41Ti13Ni10Cu13Be23 | 88 | None | None | None
Zr65Al7.5Ni10Cu12.5Pd5 | 88 | None | None | None
Zr63.8Ni16.2Cu15Al5 | 88 | None | None | None
Pd77.5Cu6Si16.5 | 88 | 31.3 | 165 | None
Ni76P24 | 88 | None | None | None
Zr52.5Cu17.9Ni14.6Al10Ti5 | 88 | 31.8 | None | 6.66
Ti43.2Cu38Ni10Zr7.8Al0.5Si0.5 | 88 | None | None | None
(Cu47.5Zr47.5Al5)97V3 | 88 | None | None | None
Zr55Al10Ni5Cu30 | 88.2 | None | None | None
Zr55Cu20Ni10Al10Ti5 | 88.3 | 31.9 | None | 6.62
Pd68P20Fe12 | 88.5 | 31.4 | 158.1 | 10.12
Zr52.5Cu17.9Ni14.6Al10Ti5 | 88.56 | 32.21 | 114.12 | 6.73
Zr52.5Ti5Cu17.9Ni14.6Al10 | 88.6 | 32.3 | 114.1 | 6.73
Zr52.5Cu17.9Ni14.6Al10Ti5 | 88.6 | None | None | None
(Cu50Zr50)96Al4 | 88.7 | 32.4 | 113.7 | 7.221
Cu48Zr48Al4 | 88.7 | 32.4 | None | 7.22
Pd77.5Cu6Si16.5 | 88.8 | 31.8 | 166 | 10.4
Pd77.5Cu6Si16.5 | 88.8 | None | None | None
Pd77.5Cu6Si16.5 | 88.8 | None | None | None
Zr58Ni26.6Al15.4 | 88.9 | 32.4 | 114.8 | 6.522
(Cu50Zr50)94.5Al5.5 | 89 | 32.4 | 115.6 | 7.174
Cu45Zr45Al7Gd3 | 89 | 32.4 | 117.1 | 7.162
(Cu50Zr50)90Al7Gd3 | 89 | 32.4 | 117.1 | None
Cu46Zr46Al8 | 89 | None | None | None
Zr52.5Al10Ti5Cu17.9Ni14.6 | 89 | None | None | None
Cu43Zr43Ag7Ti7 | 89 | 32.4 | 116.7 | None
Zr60Al15Ni15Co10 | 89 | None | None | None
Pd77.5Cu6Si16.5 | 89.7 | 31.8 | 166 | None
Pd77.5Cu6Si16.5 | 89.7 | 31.8 | None | 10.4
Cu64Zr36 | 89.9 | None | None | 7.54
Pd77.5Si16.5Ni6 | 89.9 | 31.9 | 170 | 10.4
Pd79.5Si16.5Ni4 | 89.9 | None | None | 10.5
Zr52.25Cu28.5Ni4.75Al9.5Ta5 | 90 | None | None | None
(Cu0.5Zr0.5)95Al5 | 90 | None | 693 | None
Ti40Zr25Ni3Cu12Be20 | 90 | None | None | None
Zr52.5Cu17.9Ni14.6Al10Ti5 | 90 | None | None | None
Cu55Zr45 | 90 | None | None | None
Pd78Si16.5Ag7.5 | 90 | None | None | None
Zr55Al15Ni10Cu20 | 90 | None | None | 6.51
Cu47.5Zr47.5Al5 | 90 | None | None | None
Cu45Zr45Al7Gd3 | 90.1 | 33.2 | 105.86 | None
(Cu50Zr50)90Al7Gd3 | 90.1 | 33.2 | 105.8 | 7.122
Ti1 | 90.1 | None | None | None
Zr48Cu45Al7 | 90.1 | 33 | 112.8 | 7.1
(Pd0.80Fe0.20)80P20 | 90.3 | None | 160.19 | 10.04
(Pd0.8Ni0.2)80P20 | 90.35 | None | 170.2 | 10.08
Zr52.5Cu17.9Ni14.6Al10Ti5 | 90.41 | 33.03 | 114.8 | 6.701
Zr50Cu43Ag7 | 90.5 | 32.8 | 124.7 | None
(Pd0.75Fe0.25)80P20 | 90.5 | None | 160.45 | 9.98
Cu43Zr50Ag7 | 90.5 | 32.8 | 124.7 | None
Zr55Cu20Ni10Al10Ti5 | 90.5 | 32.7 | None | 6.61
(Cu50Zr50)95Al5 | 90.5 | 33 | 113.7 | None
(Cu50Zr50)92Al7Gd1 | 90.6 | 32.9 | 123.7 | 7.127
(Cu50Zr50)92Al7Gd1 | 90.6 | 32.9 | 123.7 | None
(Cu50Zr50)93Al7Gd1 | 90.6 | None | None | None
(Pd0.70Fe0.30)80P20 | 90.6 | None | 160.12 | 9.9
(Pt0.80Fe0.20)75P25 | 90.61 | None | 200.19 | 15.71
Pd77.5Si16.5Cu6 | 90.7 | 33 | None | None
Pd73.5Si16.5Ni10 | 90.9 | None | None | 10.4
(Zr58.9Ti5.6Cu22.2Ni13.3)88Al12 | 91 | 33.4 | 111.4 | 6.696
Pd60Cu20P20 | 91 | 32.3 | None | 9.78
Zr60Al15Ni20Co6 | 91 | None | None | None
(Cu47.5Zr47.5Al5)97Co3 | 91 | None | None | None
(Cu47.5Zr47.5Al5)95Co5 | 91 | None | None | None
(Cu47.5Zr47.5Al5)90Co10 | 91 | None | None | None
(Zr0.59Ti0.06Cu0.22Ni0.13)88Al12 | 91.1 | 33.4 | 111.5 | 6.704
Cu50Zr45Al5 | 91.2 | 33.3 | 117.3 | 7.223
Zr60Ni21Al19 | 91.2 | 33.5 | 109.1 | 6.3
Zr60Fe2.5Cu27.5Al10 | 91.4 | 33.7 | 104.1 | None
Zr46Cu37.64Ag8.36Al8 | 91.5 | 33.5 | None | 7.229
Zr41Ti14Cu12.5Ni2Be22.5Fe8 | 91.6 | 34 | 99.6 | 5.932
Zr52.5Ti5Cu17.9Ni14.6Al10 | 91.7 | 33.6 | 112.3 | 6.701
Pd64Ni16P20 | 91.9 | 32.7 | 166 | None
Pd64Ni16P20 | 91.9 | 32.7 | None | 10.1
Al20Co25Zr55 | 92 | None | None | None
Al16Co28Zr56 | 92 | None | None | None
Pd40Cu30Ni10P20 | 92 | 34.5 | None | 9.28
(Zr55Al15Cu20Ni10)98Y2 | 92 | 33.8 | 110.5 | 6.559
Cu64Zr36 | 92 | 34 | 104.3 | None
Pd43Ni10Cu27P20 | 92 | 33 | None | None
Zr53Ti5Ni10Cu20Al12 | 92 | None | None | None
Zr53Ti5Cu20Ni12Al15 | 92.1 | 33.8 | 112.3 | 6.572
(Zr55Al15Ni10Cu20)98Y2 | 92.1 | 33.8 | 110.6 | 6.56
(Zr55Al15Ni10Cu20)98Y2 | 92.1 | 33.8 | 110.6 | 6.56
Cu64Zr36 | 92.3 | None | None | None
(Cu50Zr50)94Al6 | 92.4 | 33.8 | 113.8 | 7.129
Cu47Zr47Al6 | 92.4 | 33.8 | None | 7.13
(Zr0.59Ti0.06Cu0.22Ni0.13)85.7Al14.3 | 92.4 | 33.9 | 112.3 | 6.585
Ti48Zr20V12Cu5Be15 | 92.4 | None | None | 5.2
Zr56Co28Al16 | 92.4 | 33.9 | 113.1 | 6.5
Zr35Ti30Cu7.5Be27.5 | 92.5 | 34.5 | 96.5 | 5.329
Zr46Cu34.64Ag8.36Al8Be3 | 92.5 | 33.9 | None | None
Ti40Zr25Ni3Cu12Be20 | 92.6 | None | None | None
Zr36Ti14Cu12.5Ni5Be20.5Fe12 | 92.7 | 34 | 113.4 | 6.52
(Zr59Ti6Cu22Ni13)85.7Al14.3 | 92.7 | 34 | 112.7 | 6.608
(Zr59Ti6Cu22Ni13)85.7Al14.3 | 92.7 | 34 | 112.6 | None
(Zr0.59Ti0.06Cu0.22Ni0.13)85.7Al14.3 | 92.7 | 34 | None | 6.608
Zr50.6Ti5.1Cu18.9Ni11.1Al14.3 | 92.7 | 34 | None | None
Pd77.5Si16.5Cu6 | 92.9 | 32.9 | 174.6 | 10.4
(Cu46Zr42Al7Y5)96Sn4 | 92.9 | 34.4 | 103.2 | 7.053
Pd77.5Cu6Si16.5 | 92.9 | 32.9 | 174.7 | None
Zr52.5Cu17.9Ni14.6Al10Ti5 | 92.9 | 33.93 | 118.19 | 6.643
Pd64Fe16P20 | 93 | 33.1 | 161.9 | 10.04
Pd40Cu40P20 | 93 | 33.2 | 158 | None
Pd40Cu40P20 | 93 | 33.2 | None | 9.3
Pd64Fe16P20 | 93 | 33.1 | 161.8 | 10.037
Zr41.25Ti13.75Ni10Cu12.5Be22 | 93 | None | None | None
Pd64P20Fe16 | 93 | 33.1 | 161.9 | 10.04
Pd64Ni16P20 | 93.5 | 32.8 | 172 | 10.08
Pd64P20Ni16 | 93.5 | 32.8 | 172 | 10.08
Zr55Al10Ni10Cu15Be10 | 93.7 | 34.4 | 111.6 | 6.408
(Cu50Zr50)92Al8 | 93.7 | 34.3 | 116.4 | 7.076
Cu46Zr46Al8 | 93.7 | 34.3 | None | 7.08
Zr46Cu46Al8 | 93.7 | 34.3 | None | None
Zr41Ti14Cu12.5Ni2Be22.5Fe8 | 93.8 | 35 | 98.4 | 5.938
Cu60Zr30Ti10 | 93.88 | None | None | None
Zr48Nb8Ni12Cu14Be18 | 93.9 | 34.3 | None | 6.7
Zr48Nb8Cu14Ni12Be18 | 93.9 | 34.3 | 118.8 | 9.19
Zr48Nb8Cu14Ni12Be18 | 94 | 34.4 | 118.4 | 6.7
Ti45Cu41Ni9Zr5 | 94 | None | None | None
Pd77.5Cu6Si16.5 | 94 | None | None | None
Zr40Mg0.5Ti15Cu11Ni11Be21.5Y1 | 94.2 | 34.7 | 109.9 | 6.048
Zr40Ti15Cu11Ni11Be21.5Mg0.5Y1 | 94.2 | 34.7 | 109.8 | 6.044
Zr52.5Cu17.9Ni14.6Al10Ti5 | 94.2 | 34 | None | 6.69
Zr55.8Ni24.8Al19.4 | 94.3 | 34.6 | 113.9 | 6.328
Pd81Si19 | 94.5 | 33.4 | 182.6 | 10.61
Zr55Pd10Cu20Ni5Al10 | 94.5 | None | None | None
Zr52.5Cu17.9Ni14.6Al10Ti5 | 94.66 | 34.38 | 128.04 | 6.607
Ti45Zr20Be35 | 94.8 | 35.7 | 111.4 | 4.62
Ti40Zr25Be30Cr5 | 94.8 | 35.2 | 103.1 | 4.93
Pt57.5Cu14.7Ni5.3P22.5 | 94.8 | 33.3 | 198.7 | 15.02
Pt57.5Cu14.7Ni5.3P22.5 | 94.8 | None | None | None
Zr55Cu30Al10Ni5 | 94.8 | 34.7 | None | None
Pt57.5Cu14.7Ni5.3P22.5 | 94.8 | 33.3 | None | 15.3
Ti50Cu25Ni15Sn3Be7 | 95 | None | None | 5.93
Zr55Nb9Cu15Ni11Al10 | 95 | 34.8 | 117.3 | 6.875
Ti41.3Cu43.7Hf13.9Si1.1 | 95 | None | None | None
Zr46.75Ti8.25Ni10Cu7.5Be27.5 | 95 | 35 | 110.3 | 6
Zr58.5Cu15.6Ni12.8Al10.3Nb2.8 | 95 | None | None | None
Ni37.5Pd37.5P25 | 95 | None | None | None
Pd80Fe20P20 | 95 | 33.9 | 164.5 | 9.98
Ti41.5Zr2.5Hf5Cu42.5Ni7.5Si1 | 95 | None | None | None
Zr53Ti5Ni10Cu20Al12 | 95 | None | None | None
Ti40Zr25Ni8Cu9Be18 | 95 | 34 | 108 | 5.6
Ni76P24 | 95 | None | None | None
(Zr0.59Ti0.06Cu0.22Ni0.13)84Al16 | 95.1 | 35.2 | 106.7 | 6.545
Pd68.5Si16.5N15 | 95.1 | None | None | 10.3
Zr46Cu32.64Ag8.36Al8Be5 | 95.1 | 35 | None | 7.037
Cu43Zr43Ag7In7 | 95.2 | 34.8 | 119.4 | None
Zr45Nb8Cu13Ni4Be22Fe8 | 95.5 | 35.1 | 114.9 | 6.543
Cu60Zr29Ti10Sn1 | 95.5 | 36.6 | 100.7 | 7.408
Zr46.75Ti8.25Cu7.5Ni10Be27.5 | 95.6 | 35.3 | None | 6
Zr48Nb8Cu12Be24Fe8 | 95.7 | 35.2 | 113.6 | 6.436
Zr48Nb8Cu12Fe8Be24 | 95.7 | None | None | None
Zr46.75Ti8.25Cu7.5Ni10Be27.5 | 95.7 | 35.2 | 113.4 | None
Zr48Nb8Cu12Be24Fe8 | 95.7 | 35.2 | 113.4 | None
Zr48Nb8Cu12Fe8Be24 | 95.7 | 35.2 | 113.6 | None
Pt57.5Cu14.7Ni5P22.8 | 95.7 | 33.4 | None | 15.2
(Zr58.9Ti5.6Cu22.2Ni13.3)84Al16 | 95.8 | 35.3 | 113.3 | 6.553
Pd56Fe24P20 | 96 | 34.3 | 161.2 | 9.9
Pd77.5Si16.5Cu6 | 96 | None | None | None
Pd77.5Si16.5Cu6 | 96 | 34.8 | 174.6 | 10.777
Zr59Ta5Cu18Ni8Al10 | 96 | None | 673 | None
Zr48Nb8Cu12Fe8Be24 | 96 | 35.3 | 113.7 | 6.447
Fe81Al19 | 96 | None | None | None
Zr41.25Ti13.75Ni10Cu12.5Be22 | 96 | None | None | None
Pd56Fe24P20 | 96 | 34.3 | 161.2 | 9.9
Pd40Ni40P20 | 96 | None | None | None
Ti40Zr29Cu8Ni7Be16 | 96 | None | None | None
Zr46Cu31.64Ag8.36Al8Be6 | 96 | 35.3 | None | 6.979
Pt60Ni15P25 | 96.1 | 33.8 | 201.9 | 15.7
Pt60Ni15P25 | 96.1 | 33.8 | 202 | None
Ti40Zr25Ni3Cu12Be20 | 96.2 | 35.5 | 109.6 | 5.445
Zr46Cu30.14Ag8.36Al8Be7.5 | 96.3 | 35.4 | None | 6.933
Cu54Zr36Ag10 | 96.4 | 35.2 | 124.8 | None
Ti40Zr25Ni3Cu12Be20 | 96.5 | 35.5 | 109.6 | 5.445
Cu50Ti50 | 96.7 | None | None | 6.25
Cu50Ti50 | 96.7 | None | None | None
Ti40Zr10Cu34Pd14Sn2 | 96.8 | None | None | 6.97
Zr50Cu25Be25 | 96.8 | 35.8 | 108.9 | 6.12
Zr50Cu25Be25 | 96.8 | 35.8 | None | None
Zr41.2Ti13.8Cu12.5Ni10Be22.5 | 97 | None | 620 | 5.9
Zr60Al10Co3Ni9Cu18 | 97 | None | None | None
Ni49Fe29P14B6Al2 | 97 | 54 | None | None
Zr66.4Cu10.5Ni8.7Al8Ta6.4 | 97 | None | None | None
Zr46Cu27.64Ag8.36Al8Be10 | 97.1 | 35.8 | None | 6.827
Zr52.5Al10Ni10Cu15Be12.5 | 97.2 | 35.9 | 112 | 6.295
Zr41.2Ti13.8Cu12.5Ni10Be22.5 | 97.2 | None | None | 6.1
Zr41.2Ti13.8Cu12.5Ni10Be22.5 | 97.2 | 35.9 | None | 6.1
Zr41.2Ti13.8Ni10Cu12.5Be22.5 | 97.2 | 35 | None | None
Zr45.25Cu46.25Al7.5Sn1 | 97.3 | 37.5 | 118 | None
Zr65Al10Ni10Cu15 | 97.3 | 35.9 | 112 | 6.271
Ti40Zr25Cu12Ni3Be20 | 97.3 | None | None | None
Zr33Ti30Cu7.5Be27.5Al2 | 97.7 | 36.7 | 97.2 | 5.26
Zr48Cu36Al8Ag8 | 97.7 | None | None | None
Ti43.15Zr9.59Cu36.24Ni9.06Sn1.96 | 97.8 | None | None | 6.37
Zr41Ti14Cu12.5Ni8Be22.5Fe2 | 97.8 | 36.1 | 112.3 | 6.083
Pd40Ni10Cu30P20 | 98 | 35.1 | None | None
Fe78B20Mo2 | 98 | None | None | None
Ni40Pd40P20 | 98 | None | None | 9.48
Pd62.6Ni20.9Si16.5 | 98 | None | None | 10.1
Cu49Zr36Ag10Ti5 | 98 | 36.1 | 114.5 | None
Pd39Ni10Cu30P21 | 98.1 | 35.1 | 158.5 | 9.137
Pd40Ni40P20 | 98.1 | None | None | None
Pd39.1Ni10.1Cu29.9P20.9 | 98.2 | 35.2 | 158.7 | None
Pd39Ni10Cu30P21 | 98.2 | 35.1 | 159.1 | None
Cu57Zr36Ag7 | 98.3 | 35.8 | 130.5 | None
Zr41Ti14Cu12.5Ni5Be22.5Fe5 | 98.4 | 36.3 | 112.3 | 6.108
Zr52.5Cu17.9Ni14.6Al10Ti5 | 98.49 | 35.58 | 141.41 | 6.549
Ti30Zr35Be35 | 98.5 | 36.4 | 111.5 | 4.91
Zr46Cu25.14Ag8.36Al8Be12.5 | 98.7 | 36.5 | None | None
Zr45Nb10Cu13Ni10Be22 | 98.9 | 36.4 | 117.9 | 6.523
Fe75P16Si6Al3 | 99 | None | None | None
Zr50Cu37Al10Pd3 | 99 | None | None | None
(Cu50Zr50)90Al10 | 99.1 | 36.3 | 121.4 | 7.204
Ti40Zr25Be35 | 99.6 | 37.2 | 202.7 | 4.69
Pd40Ni10Cu30P20 | 99.8 | 35.5 | 172.6 | 9.259
Zr45.4Ti9.6Cu10.15Ni8.6Be26.25 | 99.9 | 37 | 111.9 | 6.048
Zr46.75Ti8.25Cu7.5Ni10Be27.5 | 100 | 37.2 | None | None
Zr46.75Ti8.25Cu10.15Ni10Be27.25 | 100 | 37.2 | 111.9 | None
Cu47.37Zr42.63Al10 | 100 | 37 | 117 | None
Cu47Ti33Zr11Ni8Si1 | 100 | None | None | None
Zr44Cu44Al6Ag6 | 100 | None | None | None
Fe82P15Si3 | 100 | None | None | None
Ni41.5Pd41.5P17 | 100 | None | None | None
Ni42.5Pd42.5P15 | 100 | None | None | None
Ni76P24 | 100 | 35 | None | 7.79
Zr56Ni20Al15Nb4Cu5 | 100 | None | None | None
Zr46Cu22.64Ag8.36Al8Be15 | 100 | 37 | None | 6.617
(Pd0.6Ni0.4)80P20 | 100.16 | None | 170.67 | 9.83
Ni80P20 | 100.25 | None | 160.1 | 8.13
(Pd0.4Ni0.6)80P20 | 100.49 | None | 170.35 | 9.19
Zr46.75Ti8.25Cu7.5Ni10Be27.5 | 100.5 | 37.2 | 111.9 | 6.014
Zr46.75Ti8.25Cu7.5Ni10Be27.5 | 100.5 | None | None | None
Zr46.75Ti8.25Cu7.5Ni10Be27.5 | 100.5 | 37.2 | 111.9 | None
Cu50Ar50 | 100.5 | None | None | None
(Pd0.2Ni0.8)80P20 | 100.58 | None | 160.98 | 8.75
Zr45.4Ti9.6Cu10.15Ni8.6Be26.25 | 100.9 | None | None | None
Z55Al10Ni5Cu30 | 101 | 36.6 | 140 | None
Al17Zr54Co29 | 101 | None | None | None
Cu60Hf10Zr20Ti10 | 101 | None | None | None
Cu60Hf10Zr20Ti10 | 101 | 36.9 | None | None
Zr41Ti14Cu12.5Ni10Be22.5 | 101 | 37.4 | 114.8 | 6.162
Pd58.5Ni25Si16.5 | 101 | None | None | 10.1
Ti40Zr29Cu8Ni7Be16 | 101 | None | None | None
Cu47Ti33Zr11Ni8 | 101 | None | None | None
(Cu50Zr43Al7)99Si1 | 101 | None | None | None
Cu60Zr20Hf10Ti10 | 101.1 | 36.9 | 128.2 | 8.315
Cu60Zr20Hf10Ti10 | 101.1 | 36.9 | 128.2 | 8.315
Cu60Zr20Ti10Hf10 | 101.1 | None | None | None
Zr53Ni23.5Al23.5 | 101.2 | 37.4 | 115.1 | 6.171
Zr41Ti14Cu12.5Ni10Be22.5 | 101.2 | 37.4 | 114.1 | 6.13
Zr41.2Ti13.8Ni10Cu12.5Be22.5 | 101.3 | 34.1 | 101.3 | 5.9
Zr41.2Ti13.8Cu10Ni12.5Be22.5 | 101.3 | None | None | None
Zr55Cu30Al10Ni5 | 101.4 | 37.4 | None | None
Zr65Al10Ni10Cu15 | 101.5 | None | None | None
Pd48Ni32P20 | 101.6 | 36.2 | 176.7 | None
Zr55Al19Co19Cu7 | 101.7 | 30.8 | 114.9 | None
Zr55Cu7Co19Al19 | 101.7 | 37.6 | None | None
(Zr46.75Ti8.25Cu7.5Ni10Be27.5)98Al2 | 101.8 | 32.8 | 110.6 | 5.89
Cu36Zr48Ag8Al8 | 101.9 | None | None | None
Cu50Zr45Al5 | 102 | 33.3 | None | None
Cu47Ti33Zr11Ni8Fe1 | 102 | None | None | None
Zr66.4Cu10.5Ni8.7Al8Ta6.4 | 102 | None | None | None
(Cu50Zr43Al7)98.5Si1.5 | 102 | None | None | None
Ni80P20 | 102.5 | 36.7 | 161 | 8.13
Ni80P20 | 102.8 | 36.9 | 159 | 8.133
Cu48Zr48Al4 | 102.8 | None | None | None
Zr52.25Cu28.5Ni4.75Al9.5Ta5 | 103 | None | None | None
Cu57.5Hf27.5Ti15 | 103 | 37.3 | None | 9.91
(Cu50Zr50)97Al3 | 103 | None | None | None
Zr55Al10Ni5Cu30 | 103 | None | None | None
Fe76P16C4Al2Si2 | 103 | 58 | None | None
Pd53.4Ni30.1Si16.5 | 103 | None | None | 9.87
Pd77Si17Cu6 | 103 | None | None | None
Ti41.5Zr2.5Hf5Cu42.5Ni7.5Si1 | 103 | None | None | None
Zr55Cu31Ti14 | 103 | None | None | None
Ni80P20 | 103 | 36.7 | 161 | None
Cu36Zr48Ag8Al8 | 103.6 | None | None | None
Zr41Ti14Cu12.5Be22.5Fe10 | 103.9 | 38.7 | 109.8 | 6.086
Cu42Zr42Ag8Al8 | 104 | None | None | None
Zr50Al10Ni10Cu15Be15 | 104.1 | 38.8 | 110.9 | 6.311
Cu36Zr48Ag8Al8 | 104.2 | None | None | None
Zr55Cu30Ni10Al5 | 104.4 | None | None | 6.932
Pd32Ni48P20 | 104.9 | 37.5 | 173.4 | 6.715
Ni48Pd32P20 | 104.9 | 37.5 | 173.5 | 9.19
Nb | 105 | 38 | 170 | 8.58
(Ti0.5Cu0.5)84Ni7Hf5Zr3Si1 | 105 | None | 687 | None
Zr52.5Al10Ti5Ni14.6Cu17.9 | 105 | None | None | None
Co80P20 | 105 | None | None | None
Pd48.4Ni35.1Si16.5 | 105 | None | None | 9.76
Cu47Ti33Zr11Ni8 | 105 | None | None | None
Be40Ti50Zr10 | 105 | None | None | None
Co80P20 | 105 | None | None | None
Zr30Ti30Cu7.5Be27.5Al5 | 105.1 | 39.7 | 98.3 | 5.134
Zr55Cu30Ni10Al5 | 105.4 | None | None | 6.864
Ti45Zr20Be30Cr5 | 105.6 | 39.2 | 114.5 | 4.76
Zr41Ti14Cu12.5Ni9Be22.5C1 | 105.6 | 39.5 | 107.8 | 6.171
Zr41Ti14Cu12.5Ni9Be22.5C1 | 105.7 | 39.5 | 107.3 | 6.161
Pd16Ni64P20 | 105.8 | 37.9 | 169.8 | 8.75
Ti42.5Cu42.5Ni7.5Zr7.5 | 106 | None | None | None
Cu60Ti40 | 106 | None | None | 6.69
Ni64P20Pd16 | 106 | 38 | 170 | 8.75
Pd43.3Ni40.1Si16.5 | 106 | None | None | 9.62
Cu60Zr22Ti18 | 106 | None | None | None
Ti40Zr29Cu8Ni7Be16 | 106 | None | None | None
(Cu50Zr43Al7)99.5Si0.5 | 106 | None | None | None
Zr53Ti5Ni10Cu20Al12 | 106 | None | None | None
Cu36Zr48Ag8Al8 | 106.5 | None | None | None
Cu60Zr20Hf10Ti10 | 107 | None | None | None
Cu50Zr50 | 107 | None | None | None
(Zr41Ti14Cu12.5Ni10Be22.5)98Y2 | 107.3 | 40.2 | 108.7 | 5.86
(Cu50Zr50)96Al4 | 107.6 | None | None | None
(Zr41Ti14Cu12.5Ni10Be22.598)Y2 | 107.6 | 40.3 | 109 | 5.86
Cu50Zr44Al6 | 107.96 | None | None | None
Zn | 108 | 43 | 70 | 7.14
Pd40Ni40P20 | 108 | 38.6 | 184.9 | 9.413
(Zr54Al17C029)98Ta2 | 108 | None | None | None
Ni55Pd35P10 | 108 | None | None | None
(Cu0.5Hf0.5Ti0.1Ag0.005)92Ta6 | 108 | None | None | None
(Zr46.75Ti8.25Cu7.5Ni10Be27.5)95Al5 | 108.9 | 40.5 | 115.8 | 5.87
Ni45Ti20Zr25Al10 | 109 | 40.2 | 129.6 | None
(Cu50Zr50)94Al6 | 109 | None | None | None
Zr49Cu45Al6 | 109 | None | None | None
Cu47Ti34Zr11Ni8 | 109 | None | None | None
Ni80P20 | 109 | 36.7 | 161 | 8
Cu47Ti33Zr11Ni8 | 109 | None | None | None
Pd79Ag3.5P6Si9.5Ge2 | 109.2 | None | None | None
Cu36Zr48Ag8Al8 | 109.4 | None | None | None
Zr34Ti15Cu10Ni11Be28Y2 | 109.8 | 41 | 113.9 | 5.78
Ti50Ni24Cu20B1Si2Sn3 | 110 | None | None | 6.04
Ti50Ni24Cu20B1Si2Sn2 | 110 | None | None | None
Ti50Ni24Cu20B1Si2Sn2 | 110 | None | None | None
(Zr54Al17C029)98.5Ta1.5 | 110 | None | None | None
Ni50.1Pd33.4Si16.5 | 110 | None | None | 9.3
Zr56.25Ti13.75Nb5Be22.5Cu1.25Ni1 | 110 | None | None | None
Ni40Cu9Zr28.5Ti16.5Al10 | 110.2 | None | None | None
Zr34Ti15Cu10Ni11Be28Y2 | 110.3 | 41.7 | 103.7 | 5.778
Zr55Co29Al16 | 110.7 | 40.5 | 139.5 | None
Ni40Cu6Ti16Zr28Al10 | 111 | None | None | None
(Zr54Al17C029)99Ta1 | 111 | None | None | None
(Cu50Zr50)93Al7 | 111.6 | None | None | None
Hf62Ni9.75Al13 | 112 | 41.3 | 128.8 | 11.1
Zr52.5Al10Ti5Cu17.9Ni14.6 | 112 | None | None | None
Zr53Co31Al16 | 112.5 | 41.2 | 140.1 | None
Cu60Zr20Hf10Ti10 | 112.7 | None | None | None
Cu50Hf43Al7 | 113 | 42 | None | 11
Cu47Ti33Zr11Ni8 | 113 | None | None | None
Ni45Ti20Zr25Al10 | 114 | None | None | None
Ni45Ti20Zr25Al10 | 114 | None | None | None
Hf49Ta2Cu27.75Ni9.25Al12 | 114.6 | 42.4 | 127.6 | 11.3
Pd40Ni10Cu30P20 | 114.6 | None | None | None
Zr25Ti30Cu7.5Be27.5Al10 | 114.8 | 43.7 | 101.7 | 4.926
Cu60Zr22Ti18 | 115 | None | None | None
(Cu50Zr50)92Al8 | 115.2 | None | None | None
Cu49Hf42Al9 | 115.3 | None | None | None
Ti | 116 | 44 | 110 | 4.54
Zr41Ti13Ni10Cu13Be23 | 116 | None | None | None
Hf48Cu29.25Ni9.75Al13 | 116.4 | 43.1 | 128.9 | 11
Hf46Nb2Cu29.25Ni9.75Al13 | 116.5 | 43.1 | 130.3 | 11.8
Ni39.8Cu5.97Ti15.92Zr27.86Al9.95Si0.5 | 117 | None | None | None
Pd40Ni40P20 | 117 | None | None | None
Zr65Al10Ni10Cu15 | 117 | None | None | None
Zr55Al10Ni5Cu30 | 117 | None | None | None
(Zr46.75Ti8.25Cu7.5Ni10Be27.5)88Al12 | 117.1 | 44.1 | 112.6 | 5.66
(Cu50Zr50)90Al10 | 117.3 | None | None | None
(Zr46.75Ti8.25Cu7.5Ni10Be27.5)85Al15 | 117.5 | 48.4 | 116.9 | 5.72
Zr52.5Al10Ti5Cu17.9Ni14.6 | 118 | None | None | None
Cu47Ti33Zr11Ni8 | 118 | None | None | None
(Zr46.75Ti8.25Cu7.5Ni10Be27.5)90Al10 | 118.1 | 44.5 | 113.8 | 5.89
Zr52.5Al10Ti5Cu17.9Ni14.6 | 119 | None | None | None
Zr52.5Al10Ti5Cu17.9Ni14.6 | 119 | None | None | None
Co75Si15B10 | 120 | 39 | None | None
Co85P15 | 120 | 39 | None | 7.9
Fe72P25Al3 | 120 | None | None | None
Fe74P23Al3 | 120 | None | None | None
Fe77P20Al3 | 120 | None | None | None
Fe79P18Al3 | 120 | None | None | None
Fe79P18Si3 | 120 | None | None | None
Cu60Hf40 | 120 | None | None | None
Co85P15 | 120 | 39 | None | None
Cu49Hf42Al9 | 120.3 | None | None | None
Pd | 121 | 44 | 180 | 12.02
Fe83P17 | 121 | None | None | None
Ni60P16Fe15B6Al3 | 121 | None | None | 7.59
Ni63Pd17P20 | 121 | None | None | None
Cu53Zr41.4Al5.6 | 121.19 | None | None | None
Pd40Ni40P20 | 121.6 | None | None | None
Ni40Cu5Ti16.5Zr28.5Al10 | 122 | None | None | None
Fe80P13C7 | 122 | 30 | None | None
Fe80P15C5 | 122 | None | None | None
Fe80.3P14.7C5 | 122 | None | None | None
Ni75P16B6Al3 | 122 | None | None | 7.71
Cu50Zr43Al7 | 122 | None | None | None
Ni60P16Co15B6Al3 | 123 | None | None | None
Cu56Zr38.7Al5.3 | 123.36 | None | None | None
Zr55Cu30Al10Ni5 | 123.5 | 46.9 | None | None
Cu60Hf30Ti10 | 124 | None | None | None
Cu60Hf30Ti10 | 124 | None | None | None
Cu60Hf25Ti15 | 124 | None | None | None
Fe40Ni40P14B6 | 125 | None | None | 7.51
Fe60P16Ni15B6Al3 | 125 | None | None | 7.22
Fe74P23Si3 | 125 | None | None | None
Fe77P20Si3 | 125 | None | None | None
Ni60Nb40 | 125 | None | None | None
Fe40Ni38B18Mo4 | 127 | None | None | None
Ni39Fe38P14B6Al3 | 127 | None | None | 7.52
Ni45Co30P16B6Al3 | 127 | None | None | None
Ti53Zr6Cu26.5Ni4.5Ta10 | 128 | None | None | None
Fe75P16B6Al3 | 129 | None | None | 7.1
NI45Fe30P16B6Al3 | 129 | None | None | 7.46
Cu | 130 | 48 | 140 | 8.954
Cu55Zr30Ti10Co5 | 130 | None | None | None
Cu55Zr30Ti10Co5 | 130 | None | None | None
Fe45Co30P16B6Al3 | 130 | None | None | 7.34
Fe72P25Si3 | 130 | None | None | None
Fe80P20 | 130 | None | None | 7.1
(Cu0.6Hf0.25Ti0.1)96Nb4 | 130 | None | None | None
(Cu60Hf25Ti15)96Nb4 | 130 | None | None | None
(Zr48Cu36Al8Ag8)76Ta24 | 130 | None | None | None
Co45Fe30P16B6Al3 | 131 | None | None | None
Ti40Zr29Cu8Ni7Be16 | 131 | None | None | None
Ni50Nb50 | 132 | 48.2 | 168.3 | None
Ni50Nb50 | 132 | 48.1 | None | None
Ni50Nb50 | 132 | None | None | None
Nb60Ni40 | 132 | None | None | None
Ni49Fe29P14B6Si2 | 132 | 48 | 170 | 7.65
Ni49Fe29P14B6S2 | 132 | 48 | 169 | None
Nb50Ni50 | 132 | None | None | None
Co60P16Fe15B6Al3 | 133 | None | None | None
Ni40Cu5Ti17Zr28Al10 | 133.9 | None | None | None
Ni40Cu5Ti17Zr28Al10 | 133.9 | None | None | None
Fe80P16C3B1 | 135 | None | None | 7.3
Fe85B15 | 136 | None | None | None
Co75P25 | 137 | None | None | 7.9
Fe80P13C7 | 137.3 | 49 | 228.5 | None
Fe60P16Co15B6Al3 | 138 | None | None | None
Fe45Co30P16B6Al3 | 139 | None | None | None
Ti40Zr29Cu8Ni7Be16 | 139 | None | None | None
(Zr48Cu36Al8Ag8)69Ta31 | 139 | None | None | None
Ni53Nb20Ti10Zr8Co6Cu3 | 140 | None | None | None
Ni53Nb20Ti10Zr8Co6Cu3 | 140 | None | None | None
(Zr48Cu36Al8Ag8)37Ta63 | 140.9 | None | None | None
Co45Fe30P16B6Al3 | 141 | None | None | None
Ni36Fe32Cr14P12B6 | 141 | None | None | None
Co60P16Fe15B6Al3 | 142 | None | None | None
(Cu50Zr43Al7)98Si2 | 144 | None | None | None
(Zr48Cu36Al8Ag8)54Ta46 | 144.5 | None | None | None
(Zr48Cu36Al8Ag8)46Ta54 | 144.6 | None | None | None
Al85Ni5Y10 | 145 | None | None | 3.218
Ni52.5Zr20Nb15Pd12.5 | 145 | None | 861 | None
Fe82B15Si3 | 145 | None | None | None
Ni57.5Zr20Nb15Pd7.5 | 146 | None | 870 | None
Ni55Zr20Nb15Pd10 | 146 | None | 864 | None
Ni60Zr20Nb15Pd5 | 148 | None | 873 | None
Fe70B5C5Si3Al5Ga2P10 | 149.7 | 58.5 | 113.4 | None
Ni62.5Zr20Nb15Pd2.5 | 150 | None | 867 | None
Fe74Nb6B17Y3 | 150 | None | None | None
Zr52.5Al10Ti5Cu17.9Ni14.6 | 150 | None | None | None
Fe75P15C10 | 150 | None | None | 6.95
Fe80B17Si3 | 150 | None | None | None
Fe74.5Mo5.5P12.5C5B2.5 | 151.1 | 56.9 | None | 7.54
Fe70Mo5Ni5P12.5C5B2.5 | 152.5 | 57.3 | None | 7.48
Fe68Mo5Ni5Cr2P12.5C5B2.5 | 152.7 | 57.9 | None | 7.5
Ni60B20Fe20 | 153 | None | None | 7.49
Fe75Mo5P10C7.5B2.5 | 155 | None | None | None
Fe75Mo5P10C7.5B2.5 | 155 | None | None | None
Fe77B20Si3 | 155 | None | None | None
Ni82B18 | 155 | None | None | None
Ti42.2Zr8.4Cu37.1Ni6.3Ta6 | 155 | None | None | None
Ni50Fe30B20 | 156 | 58 | 156 | 7.85
(Fe0.76Si0.096B0.084P0.06)99.9Cu0.1 | 158 | None | None | None
Fe83B17 | 158 | 60 | None | 7.47
Fe40Ni40B20 | 159.7 | 59.6 | 167 | None
Fe40Ni40B20 | 160 | 59.6 | 167 | 7.716
Fe65.5Cr4Mo4Ga4P12C5B5.5 | 161 | None | None | None
Fe80P11C9 | 161 | 61 | 148 | None
Fe65.5Cr4Mo4Ga4P12C5B5.5 | 161 | None | None | None
((Fe0.8Co0.2)0.75B0.2Si0.05)96Nb4 | 161 | 61 | None | None
Ni60Sn6(Nb0.8Ta0.2)34 | 161.3 | None | None | None
Fe78B22 | 162 | None | None | 7.38
Fe0.76Si0.096B0.084P0.06 | 163 | None | None | None
(Fe0.76Si0.096B0.084P0.06)99.7Cu0.3 | 163 | None | None | None
(Fe0.76Si0.096B0.084P0.06)99.5Cu0.5 | 163 | None | None | None
(Fe0.76Si0.096B0.084P0.06)99.4Cu0.6 | 163 | None | None | None
Fe50Ni30B20 | 163 | 60.5 | 180 | None
Ni60Sn6(Nb0.6Ta0.4)34 | 163.7 | None | None | None
Fe76Si9.6B8.4P6 | 165 | None | 783 | None
Co83B17 | 165.5 | None | None | None
Fe80B20 | 166 | 64 | 138 | 7.4
Fe60Ni20B20 | 166 | 61 | 206 | None
Fe60B20Ni20 | 167 | 61 | 206 | 7.55
Fe75B20Ni5 | 168 | 63 | 170 | 7.43
Fe80B20 | 168 | 64.9 | 141 | None
Fe70B20Ni10 | 169 | 62 | 207 | 7.47
Ta42Ni36Co22 | 170 | None | None | 12.98
Ta42Ni36Co22 | 170 | None | None | None
Fe60Cr3Mo10P14C10B3 | 171 | 64 | 174 | None
Fe50Co30B20 | 171 | None | None | 7.59
Fe70B20Co10 | 171 | None | None | 7.46
Cu47Ti33Zr11Ni6Sn2Si1 | 171 | None | None | None
Fe62Cr3Mo10P12C10B3 | 172 | 64.6 | 172 | None
Fe77B23 | 172 | None | None | 7.34
Fe63Cr3Mo10P12C7B5 | 173 | 65.2 | 174 | None
Fe60B20Co20 | 173 | 65 | 164 | 7.56
Fe35.5Ni35.5Nb6B23 | 174 | 64.9 | 203.8 | 7.763
Co60B20Fe20 | 174.1 | 65.7 | 166 | None
Co40Fe40B20 | 174.2 | 65 | 182 | 7.765
Fe40Co40B20 | 174.2 | 65 | 184 | None
Co50Fe30B20 | 174.4 | None | None | 7.84
Co70B20Fe10 | 174.7 | None | None | 8.06
(Fe0.75B0.15Si0.1)96Nb4 | 175 | None | None | None
Fe63Cr3Mo10P12C9B3 | 175 | 65.5 | 175 | None
Fe63Cr3Mo10P12C8B4 | 175 | 65.5 | 174 | None
Fe55Ni15Mo5P10C10B5 | 175 | None | None | None
(Fe0.75B0.15Si0.1)96Nb4 | 175 | None | None | None
(Fe0.75B0.15Si0.1)96Nb4 | 175 | None | None | None
Co74B20Fe6 | 175 | 67 | 163 | 8.12
Co76.5B23.5 | 175 | None | None | None
Fe71.5B25.5Si3 | 175 | None | None | None
Fe74B23Si3 | 175 | None | None | None
Co74Fe6B20 | 175 | 66.7 | 162 | None
Fe64Cr3Mo10P10C10B3 | 176 | 66 | 174 | None
Fe66Mo10P12C10B2 | 176 | 66.1 | 176 | None
Fe66Mo10P12C10B2 | 176 | 66.1 | 176 | None
Co80B20 | 176 | None | None | 8.22
Fe66Cr3Mo10P8C10B3 | 177 | 66.5 | 172 | None
Fe65Cr2Mo9P10C8B6 | 177 | 66.8 | 174 | None
Fe65.5Cr4Mo4Ga4P12C5B5.5 | 177 | None | None | None
Fe66Cr3Mo14C15B6 | 177 | None | None | None
Ti0.5 | 177.7 | None | None | None
Fe63Cr3Mo10P12C10B2 | 178 | 65.3 | 178 | None
Fe63Cr3Mo10P12C10B2 | 178 | 65.3 | 178 | None
Fe75B25 | 178 | None | None | 7.27
Fe70Mo5P10C10B5 | 179 | None | None | None
Fe65Ni5Mo5P10C10B5 | 179 | None | None | None
Co75B25 | 179.4 | None | None | None
Fe68Cr3Mo10P6C10B3 | 180 | 67.7 | 172 | None
(Fe0.75B0.2Si0.05)96Nb4 | 180 | None | None | None
(Fe0.75B0.2Si0.05)96Nb4 | 180 | None | None | None
Fe55Co10Ni5Mo5P10C10B5 | 180 | None | None | None
Co74B26 | 180 | None | None | None
Fe77Ga3P9.5C4B4Si2.5 | 182 | None | None | None
Fe77Ga3P9.5C4B4Si2.5 | 182 | None | None | None
Fe63Cr3Mo12P10C7B5 | 183 | 68.8 | 179 | None
Ni60Nb35Sn5 | 183 | 54.1 | None | None
Ni60Nb35Sn5 | 183.7 | None | None | None
Ni60Nb33.8Sn6.2 | 184 | 54.8 | None | None
Fe76P5(Si0.3B0.5C0.2)19 | 185 | None | None | None
Fe69B28S3 | 185 | None | None | None
Ni60Nb33.1Sn6.9 | 185 | 55 | None | None
Co70.4Si15B10Fe4.8 | 187 | None | None | None
((Fe0.9Co0.1)0.75B0.2Si0.05)96Nb4 | 190 | None | None | None
((Fe0.9Co0.1)0.75B0.2Si0.05)96Nb4 | 190 | None | None | None
Fe71.2B24Y4.8 | 190 | None | None | None
(Fe71.2B24Y4.8)98Nb2 | 190 | None | None | None
(Fe60Cr10Mo9C13B6Er2)95Cu5 | 191.3 | 72.8 | 171.4 | 7.921
Fe48Cr15Mo14C15B6Er2 | 192 | None | None | None
(Fe0.9Co0.1)64.25Mo14C15B6Er0.75 | 192 | 73 | 175 | None
(Fe0.9Co0.1)64.5Mo14C15B6Er0.5 | 192 | 73 | 175 | None
Fe61Mn10Cr4Mo6Er1C15B6 | 193 | 75 | 146 | None
Fe61Mn10Cr4Mo6Er1C15B6 | 193 | 75 | None | 6.89
(Fe0.9Co0.1)64.875Mo14C15B6Er0.125 | 193 | 73 | 178 | None
(Fe0.9Co0.1)64.75Mo14C15B6Er0.25 | 193 | 73 | 175 | None
Fe61Mn10Cr4Mo6C15B6Er1 | 193 | 75 | 146 | None
Fe71Nb6B23 | 194 | 73.4 | 182.6 | 7.423
(Fe60Cr10Mo9C13B6Er298) In2 | 194.1 | 76.3 | 142.2 | 7.752
Fe53Cr15Mo14Er1C15B6 | 195 | 75 | 180 | None
Fe53Cr15Mo14Er1C15B6 | 195 | 75 | None | 6.92
(Fe0.9Co0.1)64.5Mo14C15B6Er0.5 | 195 | 74 | 177 | None
Fe65Mo14C15B6 | 195 | 73.2 | 192 | None
Fe65Mo14C15B6 | 195 | None | 195 | None
Fe53.25Ni17.75Nb6B23 | 195 | 73.4 | 186.5 | 7.667
(Fe71.2B24Y4.8)96Nb4 | 195 | None | None | None
(Fe0.9Co0.1)64Mo14C15B6Er1 | 196 | 73 | 177 | None
Fe65Cr9Mo8C10B6Er2 | 196 | 75 | 164 | None
((Fe0.5Ni0.5)0.75B0.2Si0.05)96Nb4 | 197 | None | None | None
Ni60Nb37Sn3 | 199 | 58.6 | None | None
(Fe60Cr10Mo9C13B6Er2)95Ni5 | 199.2 | 76.6 | 166.6 | 7.934
Ni | 200 | 76 | 180 | 8.902
Fe48Cr15Mo14Er2C15B6 | 200 | None | None | None
Fe50Mn10Mo14Cr4C16B6 | 200 | 76.1 | 180 | None
(Fe0.9Co0.1)58.5Cr6Mo14C15B6Er0.5 | 200 | 76.2 | 190 | None
Fe72B20Si4Nb4 | 200 | None | None | None
Fe51Mn10Mo14Cr4C15B6 | 200 | 76.1 | 180 | None
Fe72Si4B20Nb4 | 200 | None | None | None
Fe60.5Cr4Mo14C15B6Er0.5 | 202 | 76.6 | 184 | None
((Fe0.6Ni0.4)0.75B0.2Si0.05)96Nb4 | 203 | None | 770 | None
(Fe60Cr10Mo9C13B6Y2)98V2 | 203.7 | 78.1 | 172.7 | 7.714
Fe59Cr6Mo14C15B6 | 204 | 77.3 | 188 | None
Fe63Mo14C15B6Er2 | 204 | 77.8 | 178 | None
(Fe60Cr10Mo9C13B6Er2)95Be5 | 204.4 | 78.8 | 167.9 | 7.628
((Fe0.8Co0.2)0.75B0.2Si0.05)96Nb4 | 205 | None | None | None
((Fe0.8Co0.2)0.75B0.2Si0.05)96Nb4 | 205 | None | None | None
((Fe0.8Co0.2)0.75B0.2Si0.05)96Nb4 | 205 | None | None | None
((Fe0.6Co0.1Ni0.3)0.75B0.2Si0.05)96Nb4 | 205 | None | None | None
Fe60Cr10Mo9C13B6Er2 | 205 | 79.2 | 169 | None
(Fe71.2B24Y4.8)94Nb6 | 205 | None | None | None
Fe36Co36B19.2Si4.8Nb4 | 205 | None | None | None
(Fe60Cr10Mo9C13B6Er2)98Be2 | 205.1 | 79.2 | 167.2 | 7.813
Fe60Cr10Mo9C13B6Er2 | 205.5 | 79.2 | 169.1 | 7.916
(Fe60Cr10Mo9C13B6Er2)98Pb2 | 206.7 | 79.6 | 170.7 | 7.977
((Fe0.8Co0.1Ni0.1)0.75B0.2Si0.05)96Nb4 | 208 | None | None | None
((Fe0.8Co0.1Ni0.1)0.75B0.2Si0.05)96Nb4 | 208 | None | 818 | None
((Fe0.8Co0.1Ni0.1)0.75B0.2Si0.05)96Nb4 | 208 | None | None | None
Co | 209 | 75 | 180 | 8.89
Fe49Cr15Mo14C19B2Er1 | 209 | 78.8 | 199 | None
Fe55Cr8Mo14C15B6Er2 | 209 | 80 | 180 | None
((Fe0.7Co0.3)0.75B0.2Si0.05)96Nb4 | 210 | None | None | None
((Fe0.6Co0.4)0.75B0.2Si0.05)96Nb4 | 210 | None | None | None
((Fe0.5Co0.5)0.75B0.2Si0.05)96Nb4 | 210 | None | None | None
((Fe0.6Co0.2Ni0.2)0.75B0.2Si0.05)96Nb4 | 210 | None | None | None
((Fe0.6Co0.3Ni0.1)0.75B0.2Si0.05)96Nb4 | 210 | None | None | None
((Fe0.5Ni0.5)0.75B0.2Si0.05)96Nb4 | 210 | None | None | None
Fe49Cr15Mo14C18B3Er1 | 210 | 80.2 | 200 | None
((Fe0.7Co0.3)0.75B0.2Si0.05)96Nb4 | 210 | None | None | None
((Fe0.6Co0.4)0.75B0.2Si0.05)96Nb4 | 210 | None | None | None
(Fe71.2B24Y4.8)92Nb8 | 210 | None | None | None
Fe | 211 | 82 | 170 | 7.874
Fe48Cr15Mo14C15B6Er2 | 213 | 80.8 | 192 | None
Fe48Cr15Mo14C15B6Er2 | 213 | 81 | 195 | None
Fe49Cr15Mo14C15B6Er1 | 215 | 81.9 | 200 | None
Fe72Al14B14 | 215 | None | None | None
((Fe0.8Ni0.2)0.75B0.2Si0.05)96Nb4 | 215 | None | None | None
Fe48Mo14Cr15Y2C15B6 | 215 | 81.7 | 196 | None
Fe50Cr15Mo14C15B6 | 217 | 82 | 204 | None
Fe48Cr15Mo14C15B6Er2 | 218.9 | 83.6 | 191 | 7.849
Fe36Co36B19.2Si4.8Nb4 | 219 | None | None | None
Fe49Cr15Mo14C13B8Er1 | 220 | 82.5 | 201 | None
Fe41Co7Cr15Mo14C15B6Y2 | 220.2 | 84.1 | 192.5 | 7.904
Fe36Co36B19.2Si4.8Nb4 | 221.6 | None | None | None
Zr57Nb5Cu15.4Ni12.6Al10 | 221.7 | 88.3 | None | 14.3
Fe61Zr8Y2Co6Mo7Al1B15 | 222 | None | None | None
Fe61Zr8Y2Co6Mo7Al1B15 | 222 | None | None | None
Fe48Cr15Mo14C15B6Er2 | 224 | 85.8 | 191.9 | 7.897
Fe64Cr10Mo9C15Er2 | 224.9 | 88.2 | 166.8 | 7.994
Fe64Cr10Mo9C15Er2 | 225 | 88 | 167 | None
((Co0.535Fe0.1Ta0.055B0.31)0.98Mo0.02)98Si2 | 227 | None | None | None
W46Ru37B12Si5 | 229 | None | None | None
Zr57Nb5Cu15.4Ni12.6Al10 | 230.4 | 87.9 | None | 15.2
((Co0.535Fe0.1Ta0.055B0.31)0.98Mo0.02)99Si1 | 238 | None | None | None
Co57Ta8B35 | 240.1 | 91.3 | 216.5 | 9.178
Co58Ta7B35 | 240.6 | 91.5 | 215.7 | 8.96
Co56Ta9B35 | 240.6 | 91.5 | None | None
Co58Ta7B35 | 240.6 | 91.5 | 215.7 | 8.96
Co56Ta9B35 | 246.9 | 93.8 | 224.1 | 9.265
Co56Ta9B35 | 246.9 | 93.8 | 224.1 | 9.285
(Fe44.3Cr5Co5Mo12.8Mn11.2C15.8B5.9)98.5Y1.5 | 257 | None | None | None
(Fe44.3Cr5Co5Mo12.8Mn11.2C15.8B5.9)98.5Y1.5 | 257.1 | None | None | None
W45Ru36B17Hf2 | 262 | None | None | None
Fe41Co7Cr15Mo14Y2C15B6 | 265 | None | None | None
Co43.5Fe20Ta5.5B31.5 | 268 | None | None | None
Co43Fe20Ta5.5B31.5 | 268 | None | None | None
Co43Fe20Ta5.5B31.5 | 268 | None | None | None
Zr57Nb5Cu15.4Ni12.6Al10 | 268.2 | 101.1 | None | 15.44
Zr57Nb5Cu15.4Ni12.6Al10 | 269.6 | 103.2 | None | 15.67
Co43Fe20Ta5.5B31.5 | 273 | None | None | None
Cr | 279 | 115 | 160 | 7.19
(Co0.535Fe0.1Ta0.055B0.31)98Mo2 | 282 | None | None | None
CoFeTaBMo | 282 | None | None | None
Be | 287 | 132 | 130 | 1.847
Co43.5Ta6.1B50.4 | 295 | None | None | None
W46Ru37B17 | 309 | None | None | None
W46Ru37B17 | 309 | None | None | None
W | 411 | 161 | 310 | 19.25
Al88Ni9Ce2Fe1 | 70 | None | None | None
Pt60Cu16Co2P22 | 96 | None | None | None
Zr58Co26Al16 | 106.5 | 39 | 133.5 | None
Ti42.5Cu41Ni9Zr7.5 | 108 | None | None | None
Zr57Co27Al16 | 108.1 | 39.5 | 136.6 | None
Zr56Co28Al16 | 109.6 | 40.1 | 136.8 | None
Zr54Co30Al16 | 110.7 | 40.5 | 138.6 | None
Zr52Co32Al16 | 113.5 | 41.5 | 142.6 | None
Zr51Co33Al16 | 114.5 | 41.9 | 142.6 | None
Ti42.5Cu42.5Ni7.5Zr7.5 | 124 | None | None | None
Fe65.5Cr4Mo4Ga4P12C5B5.5 | 149.7 | 58.5 | 113.4 | 7.3
CoCrMo | 232 | None | None | None
Ti45Cu39Ni11Zr5 | 46 | None | None | None
Ti45Cu41Ni9Zr5 | 72 | None | None | None
Zr70Cu12.5Ni10Al7.5Ti0 | 72.5 | 26.2 | 0.9 | None
Zr69Cu12.5Ni10Al7.5Ti1 | 72.9 | 26.5 | 0.7 | None
Zr68Cu12.5Ni10Al7.5Ti2 | 73.5 | 26.7 | 1.1 | None
Zr66Cu12.5Ni10Al7.5Ti4 | 73.6 | 26.6 | 0.2 | None
Zr64Cu12.5Ni10Al7.5Ti6 | 74.2 | 27 | 0.8 | None
Zr62Cu12.5Ni10Al7.5Ti8 | 74.9 | 27.44 | 0.4 | None
Ti45Cu39Ni11Zr5 | 78 | None | None | None
Pd39Ni10Cu30P21 | 98.6 | 35.3 | 159.4 | 9.152